## DataSheet
Substrate | SMILES | Conversion | Selectivity | Rates | Condition
1-Phenyl-1-propyne | CC#CC1=CC=CC=C1 | 100 | 85 | 0.039 | A
Phenylacetylene | C#CC1=CC=CC=C1 | 100 | 0 | 0.0844338 | A
4-Chloro-phenylacetylene | C#CC1=CC=C(Cl)C=C1 | 100 | 82 | 0.087 | A
Methyl 4-ethynylbenzoate | C#CC1=CC=C(C(OC)=O)C=C1 | 100 | 71 | 0.054 | A
4-Ethynylbenzonitrile | C#CC1=CC=C(C#N)C=C1 | 66 | 76 | 0.023 | A
1-Ethynyl-4-dimethylaniline | C#CC1=CC=C(N(C)C)C=C1 | 100 | 63 | 0.128 | A
4-Methyl-phenylacetylene | C#CC1=CC=C(C)C=C1 | 100 | 8 | 0.154 | A
4-Methoxy-phenylacetylene | C#CC1=CC=C(OC)C=C1 | 100 | 68 | 0.148 | A
1-Decyne | C#CCCCCCCCC | 100 | 48 | 0.11 | A
5-Phenyl-1-pentyne | C#CCCCC1=CC=CC=C1 | 100 | 71 | 0.058 | A
6-Phenyl-2-hexyne | CC#CCCCC1=CC=CC=C1 | 100 | 95 | 0.062 | A
2-Methyl-3-butyn-2-ol | OC(C)(C)C#C | 100 | 0 | 0.195 | A
(±)-Dehydrolinalool | C#CC(O)(CC/C=C(C)/C)C | 100 | 5 | 0.1263433 | A
Trimethylsilylacetylene | C#C[Si](C)(C)C | 100 | 25 | 0.05314747 | A
Hex-1-yn-1-yltrimethylsilane | CCCCC#C[Si](C)(C)C | 0 | 0 | 0 | A
N-(4-Pentynyl)phthalimide | O=C(N1CCC#C)C2=CC=CC=C2C1=O | 100 | 58 | 0.091 | A
4-Ethynylpyridine | C#CC1=CC=NC=C1 | 100 | 82 | 0.04 | A
4-(Phenylethynyl)pyridine | C1(C#CC2=CC=CC=C2)=CC=NC=C1 | 100 | 92 | 0.041 | A
1,3,5-Triethynylbenzene | C#CC1=CC(C#C)=CC(C#C)=C1 | 100 | 79 | 0.059 | A
Diphenylacetylene | C1(C#CC2=CC=CC=C2)=CC=CC=C1 | 82 | 94 | 0.016 | B
4-(Phenylethynyl)acetophenone | CC(C(C=C1)=CC=C1C#CC2=CC=CC=C2)=O | 74 | 94 | 0.015 | B
1-Chloro-4-(phenylethynyl)-benzene | ClC1=CC=C(C#CC2=CC=CC=C2)C=C1 | 7 | 72 | 0.001 | B
1-Bromo-4-(phenylethynyl)benzene | BrC1=CC=C(C#CC2=CC=CC=C2)C=C1 | 0 | 0 | 0 | B
1,2-bis(4-bromophenyl)ethyne | BrC1=CC=C(C#CC2=CC=C(Br)C=C2)C=C1 | 73 | 96 | 0.001 | B
1-Ethynyl-4-nitrobenzene | C#CC1=CC=C([N+]([O-])=O)C=C1 | 69 | 80 | 0 | B
1-Nitro-4-(phenylethynyl)benzene | O=[N+](C1=CC=C(C#CC2=CC=CC=C2)C=C1)[O-] | 69 | 95 | 0 | B
1-Methoxy-4-(phenylethynyl)benzene | COC1=CC=C(C#CC2=CC=CC=C2)C=C1 | 19 | 97 | 0.001 | B
2-Ethynylthiophene | C#CC1=CC=CS1 | 54 | 42 | 0 | B
4-(2-Phenyleth-1-ynyl)thiophene-2-carbaldehyde | O=C([H])C1=CC=C(S1)C#CC2=CC=CC=C2 | 0 | 0 | 0 | B
5-Decyne | CCCCC#CCCCC | 100 | 100 | 0.23 | B
1,4-Diphenylbutadiyne | C1(C#CC#CC2=CC=CC=C2)=CC=CC=C1 | 100 | 77 | 0.178 | B

## LICSS Programs
LICSS Programs - Kevin Lawson, September 2016
Enable individual worksheets by selecting the column(s) containing Smiles strings and choosing <Ctrl Shift M>